## Ingredients_MP
Description | Name
Aluminum | Al
Calcium | Ca
Chromium | Cr
Copper | Cu
Iron | Fe
Magnesium | Mg
Manganese | Mn
Silicium | Si
Titanium | Ti
Zinc | Zn

## RecipeIngredients_MP
IngredientName | Maximum | Minimum | Nominal | RecipeName
Al | 0.9786 | 0.95745 | 0.9646 | 3XXX
Al | 0.9527 | 0.931197 | 0.94725 | 5XXX
Al | 1 | 0.99 | 0.99873 | Prime
Al | 0.968495 | 0 | 0.968495 | UBC
Ca | 0.0003 | 0 | 0 | 3XXX
Ca | 0.00015 | 0 | 0 | 5XXX
Ca | 1 | 0 | 1 | HAMS - Ca
Ca | 5e-06 | 0 | 5e-06 | UBC
Cr | 0.0001 | 0 | 0 | 3XXX
Cr | 0.0005 | 0 | 0.00025 | 5XXX
Cr | 1 | 0 | 1 | HAMS - Cr
Cr | 1e-05 | 0 | 1e-05 | Prime
Cr | 0.0002 | 0 | 0.0002 | UBC
Cu | 0.0016 | 0.0012 | 0.0014 | 3XXX
Cu | 0.0008 | 0 | 0.0004 | 5XXX
Cu | 1 | 0 | 1 | HAMS - Cu
Cu | 1e-05 | 0 | 1e-05 | Prime
Cu | 0.0015 | 0 | 0.0015 | UBC
Fe | 0.003 | 0 | 0 | 3XXX
Fe | 0.0025 | 0.0015 | 0.0022 | 5XXX
Fe | 1 | 0 | 1 | HAMS - Fe
Fe | 0.0008 | 0 | 0.0008 | Prime
Fe | 0.0035 | 0 | 0.0035 | UBC
Mg | 0.00025 | 0 | 0 | 3XXX
Mg | 0.049 | 0.0425 | 0.045 | 5XXX
Mg | 1 | 0 | 1 | HAMS - Mg
Mg | 2e-05 | 0 | 2e-05 | Prime
Mg | 0.015 | 0 | 0.015 | UBC
Mn | 0.015 | 0.013 | 0.014 | 3XXX
Mn | 0.0045 | 0.0028 | 0.0034 | 5XXX
Mn | 1 | 0 | 1 | HAMS - Mn
Mn | 1e-05 | 0 | 1e-05 | Prime
Mn | 0.0085 | 0 | 0.0085 | UBC
Si | 0.006 | 0.004 | 0.005 | 3XXX
Si | 0.001 | 0.0005 | 0.00075 | 5XXX
Si | 1 | 0 | 1 | HAMS - Si
Si | 0.0004 | 0 | 0.0004 | Prime
Si | 0.0015 | 0 | 0.0015 | UBC
Ti | 0.0003 | 0 | 0 | 3XXX
Ti | 0.001 | 0 | 0.0005 | 5XXX
Ti | 1 | 0 | 1 | HAMS - Ti
Ti | 1e-05 | 0 | 1e-05 | Prime
Ti | 0.0003 | 0 | 0.0003 | UBC
Zn | 0.016 | 0.014 | 0.015 | 3XXX
Zn | 0.0005 | 0 | 0.00025 | 5XXX
Zn | 1 | 0 | 1 | HAMS - Zn
Zn | 1e-05 | 0 | 1e-05 | Prime
Zn | 0.001 | 0 | 0.001 | UBC

## RecipeWithEffectiveDates_MP
EffectiveDate | ProductID | RecipeName
0 | Ca | HAMS - Ca
0 | Cr | HAMS - Cr
0 | Cu | HAMS - Cu
0 | Fe | HAMS - Fe
0 | Mg | HAMS - Mg
0 | Mn | HAMS - Mn
0 | Molten aluminum 3XXX | 3XXX
0 | Molten aluminum 5XXX | 5XXX
0 | Prime | Prime
0 | Scrap 3XXX | 3XXX
0 | Scrap 5XXX | 5XXX
0 | Si | HAMS - Si
0 | Ti | HAMS - Ti
0 | UBC scrap | UBC
0 | Zn | HAMS - Zn

## Recipes_MP
Description | Name
3XXX
5XXX
HAMS - Ca
HAMS - Cr
HAMS - Cu
HAMS - Fe
HAMS - Mg
HAMS - Mn
HAMS - Si
HAMS - Ti
HAMS - Zn
Prime
UBC